## Sheet
文件名 | 探针半径 | 通道半径 | 单位晶胞体积 | 密度 | （可触及）单位晶胞表面积 | （可触及）每体积（立方厘米）表面积（以平方米为单位） | （可触及）每质量（克）材料的表面积 | （不可触及）单位晶胞表面积 | （不可触及）每体积（立方厘米）表面积（以平方米为单位） | （不可触及）每质量（克）材料的表面积 | 通道数量 | 通道表面积 | 袋数量 | 袋表面积
optimize_8000022_new_stable.cif | 0.05 | 0.05 | 347.002 | 2.3002 | 180.274 | 5195.2 | 2258.58 | 0 | 0 | 0 | 1 | 180.274 | 0 | N/A
optimize_8000028_new_stable.cif | 0.05 | 0.05 | 355.987 | 2.24214 | 177.016 | 4972.54 | 2217.76 | 0 | 0 | 0 | 1 | 177.016 | 0 | N/A
optimize_8000029_new_stable.cif | 0.05 | 0.05 | 370.219 | 2.15595 | 202.27 | 5463.53 | 2534.16 | 0 | 0 | 0 | 1 | 202.27 | 0 | N/A
optimize_8000067_new_stable.cif | 0.05 | 0.05 | 400.628 | 1.99231 | 203.542 | 5080.58 | 2550.1 | 0 | 0 | 0 | 1 | 203.542 | 0 | N/A
optimize_8000220_new_stable.cif | 0.05 | 0.05 | 337.796 | 2.36289 | 179.839 | 5323.91 | 2253.13 | 0 | 0 | 0 | 1 | 179.839 | 0 | N/A
optimize_8020115_new_stable.cif | 0.05 | 0.05 | 351.796 | 2.26886 | 177.122 | 5034.78 | 2219.09 | 0 | 0 | 0 | 1 | 177.122 | 0 | N/A
optimize_8036302_new_stable.cif | 0.05 | 0.05 | 327.611 | 2.43635 | 172.998 | 5280.58 | 2167.42 | 0 | 0 | 0 | 1 | 172.998 | 0 | N/A
optimize_8046024_new_stable.cif | 0.05 | 0.05 | 315.719 | 2.52811 | 170.351 | 5395.66 | 2134.26 | 0 | 0 | 0 | 1 | 170.351 | 0 | N/A
optimize_9000010_new_stable.cif | 0.05 | 0.05 | 450.389 | 1.77219 | 196.355 | 4359.67 | 2460.05 | 0 | 0 | 0 | 1 | 196.355 | 0 | N/A
optimize_9000171_new_stable.cif | 0.05 | 0.05 | 329.807 | 2.42013 | 183.04 | 5549.93 | 2293.24 | 0 | 0 | 0 | 1 | 183.04 | 0 | N/A
optimize_9000182_new_stable.cif | 0.05 | 0.05 | 364.922 | 2.18725 | 178.384 | 4888.27 | 2234.9 | 0 | 0 | 0 | 1 | 178.384 | 0 | N/A
optimize_9000297_new_stable.cif | 0.05 | 0.05 | 387.466 | 2.05999 | 188.234 | 4858.08 | 2358.3 | 0 | 0 | 0 | 1 | 188.234 | 0 | N/A
optimize_9000332_new_stable.cif | 0.05 | 0.05 | 354.777 | 2.24979 | 181.361 | 5111.98 | 2272.2 | 0 | 0 | 0 | 1 | 181.361 | 1 | 0
optimize_9000347_new_stable.cif | 0.05 | 0.05 | 367.669 | 2.1709 | 185.797 | 5053.39 | 2327.78 | 0 | 0 | 0 | 1 | 185.797 | 0 | N/A
optimize_9000483_new_stable.cif | 0.05 | 0.05 | 352.504 | 2.2643 | 183.901 | 5216.98 | 2304.01 | 0 | 0 | 0 | 1 | 183.901 | 1 | 0
optimize_9000533_new_stable.cif | 0.05 | 0.05 | 355.189 | 2.24718 | 188.984 | 5320.67 | 2367.7 | 0 | 0 | 0 | 1 | 188.984 | 0 | N/A
optimize_9000550_new_stable.cif | 0.05 | 0.05 | 381.636 | 2.09145 | 184.03 | 4822.13 | 2305.64 | 0 | 0 | 0 | 1 | 184.03 | 0 | N/A
optimize_9000668_new_stable.cif | 0.05 | 0.05 | 381.329 | 2.09314 | 181.34 | 4755.49 | 2271.94 | 0 | 0 | 0 | 1 | 181.34 | 0 | N/A
optimize_9000670_new_stable.cif | 0.05 | 0.05 | 387.665 | 2.05893 | 193.905 | 5001.86 | 2429.35 | 0 | 0 | 0 | 1 | 193.905 | 0 | N/A
optimize_9000682_new_stable.cif | 0.05 | 0.05 | 367.481 | 2.17201 | 192.115 | 5227.9 | 2406.93 | 0 | 0 | 0 | 1 | 192.115 | 1 | 0
optimize_9000703_new_stable.cif | 0.05 | 0.05 | 403.388 | 1.97868 | 201.496 | 4995.1 | 2524.47 | 0 | 0 | 0 | 1 | 201.496 | 0 | N/A
optimize_9000765_new_stable.cif | 0.05 | 0.05 | 345.608 | 2.30948 | 178.492 | 5164.58 | 2236.26 | 0 | 0 | 0 | 1 | 178.492 | 0 | N/A
optimize_9000805_new_stable.cif | 0.05 | 0.05 | 370.353 | 2.15517 | 188.887 | 5100.2 | 2366.49 | 0 | 0 | 0 | 1 | 188.887 | 0 | N/A
optimize_9000806_new_stable.cif | 0.05 | 0.05 | 398.144 | 2.00474 | 191.012 | 4797.55 | 2393.11 | 0 | 0 | 0 | 1 | 191.012 | 0 | N/A
optimize_9000860_new_stable.cif | 0.05 | 0.05 | 374.111 | 2.13352 | 181.98 | 4864.34 | 2279.96 | 0 | 0 | 0 | 1 | 181.98 | 0 | N/A
optimize_9000978_new_stable.cif | 0.05 | 0.05 | 327.846 | 2.4346 | 177.624 | 5417.91 | 2225.38 | 0 | 0 | 0 | 1 | 177.624 | 0 | N/A
optimize_9033061_new_stable.cif | 0.05 | 0.05 | 380.746 | 2.09634 | 192.767 | 5062.88 | 2415.1 | 0 | 0 | 0 | 1 | 192.767 | 0 | N/A
optimize_9058826_new_stable.cif | 0.05 | 0.05 | 388.211 | 2.05603 | 203.766 | 5248.84 | 2552.9 | 0 | 0 | 0 | 1 | 203.766 | 0 | N/A
optimize_9074698_new_stable.cif | 0.05 | 0.05 | 338.878 | 2.35534 | 176.666 | 5213.25 | 2213.37 | 0 | 0 | 0 | 1 | 176.666 | 0 | N/A
optimize_9093157_new_stable.cif | 0.05 | 0.05 | 328.212 | 2.43189 | 186.726 | 5689.18 | 2339.41 | 0 | 0 | 0 | 1 | 186.726 | 0 | N/A
optimize_9104112_new_stable.cif | 0.05 | 0.05 | 348.072 | 2.29313 | 189.271 | 5437.71 | 2371.3 | 0 | 0 | 0 | 1 | 189.271 | 0 | N/A
optimize_9119803_new_stable.cif | 0.05 | 0.05 | 353.922 | 2.25523 | 193.969 | 5480.56 | 2430.16 | 0 | 0 | 0 | 1 | 193.969 | 0 | N/A
optimize_9311591_new_stable.cif | 0.05 | 0.05 | 333.428 | 2.39384 | 200.84 | 6023.49 | 2516.25 | 0 | 0 | 0 | 1 | 200.84 | 0 | N/A