## Sheet
文件名 | 探针半径 | 通道半径 | 单位晶胞体积 | 密度 | （可触及）单位晶胞表面积 | （可触及）每体积（立方厘米）表面积（以平方米为单位） | （可触及）每质量（克）材料的表面积 | （不可触及）单位晶胞表面积 | （不可触及）每体积（立方厘米）表面积（以平方米为单位） | （不可触及）每质量（克）材料的表面积 | 通道数量 | 通道表面积 | 袋数量 | 袋表面积
optimize_8000059_new_metastable.cif | 0.05 | 0.05 | 315.086 | 2.53319 | 165.185 | 5242.54 | 2069.54 | 0 | 0 | 0 | 1 | 165.185 | 0 | N/A
optimize_8000070_new_metastable.cif | 0.05 | 0.05 | 323.674 | 2.46598 | 170.509 | 5267.93 | 2136.24 | 0 | 0 | 0 | 1 | 170.509 | 0 | N/A
optimize_8000175_new_metastable.cif | 0.05 | 0.05 | 329.863 | 2.41972 | 154.184 | 4674.18 | 1931.71 | 0 | 0 | 0 | 1 | 154.184 | 0 | N/A
optimize_8000265_new_metastable.cif | 0.05 | 0.05 | 299.516 | 2.66488 | 146.003 | 4874.63 | 1829.21 | 0 | 0 | 0 | 1 | 146.003 | 0 | N/A
optimize_8009060_new_metastable.cif | 0.05 | 0.05 | 320.839 | 2.48777 | 148.891 | 4640.67 | 1865.39 | 0 | 0 | 0 | 2 | 72.4589 | 0 | N/A
optimize_8037711_new_metastable.cif | 0.05 | 0.05 | 400.029 | 1.99529 | 212.143 | 5303.19 | 2657.85 | 0 | 0 | 0 | 1 | 212.143 | 0 | N/A
optimize_9000007_new_metastable.cif | 0.05 | 0.05 | 342.408 | 2.33106 | 177.302 | 5178.09 | 2221.34 | 0 | 0 | 0 | 1 | 177.302 | 0 | N/A
optimize_9000011_new_metastable.cif | 0.05 | 0.05 | 353.912 | 2.25529 | 173.603 | 4905.24 | 2174.99 | 0 | 0 | 0 | 1 | 173.603 | 0 | N/A
optimize_9000050_new_metastable.cif | 0.05 | 0.05 | 337.991 | 2.36153 | 178.343 | 5276.57 | 2234.39 | 0 | 0 | 0 | 1 | 178.343 | 0 | N/A
optimize_9000077_new_metastable.cif | 0.05 | 0.05 | 323.858 | 2.46458 | 163.891 | 5060.57 | 2053.32 | 0.029044 | 0.896814 | 0.363881 | 1 | 163.891 | 2 | 0
optimize_9000078_new_metastable.cif | 0.05 | 0.05 | 336.989 | 2.36855 | 175.395 | 5204.76 | 2197.45 | 0 | 0 | 0 | 1 | 175.395 | 0 | N/A
optimize_9000155_new_metastable.cif | 0.05 | 0.05 | 320.23 | 2.4925 | 169.9 | 5305.55 | 2128.6 | 0 | 0 | 0 | 1 | 169.9 | 0 | N/A
optimize_9000156_new_metastable.cif | 0.05 | 0.05 | 322.727 | 2.47322 | 169.937 | 5265.67 | 2129.08 | 0 | 0 | 0 | 1 | 169.937 | 0 | N/A
optimize_9000158_new_metastable.cif | 0.05 | 0.05 | 312.127 | 2.55721 | 166.153 | 5323.25 | 2081.66 | 0 | 0 | 0 | 1 | 166.153 | 0 | N/A
optimize_9000169_new_metastable.cif | 0.05 | 0.05 | 353.115 | 2.26038 | 189.515 | 5366.96 | 2374.36 | 0 | 0 | 0 | 1 | 189.515 | 0 | N/A
optimize_9000180_new_metastable.cif | 0.05 | 0.05 | 351.726 | 2.26931 | 168.259 | 4783.8 | 2108.04 | 0 | 0 | 0 | 1 | 168.259 | 0 | N/A
optimize_9000209_new_metastable.cif | 0.05 | 0.05 | 345.242 | 2.31193 | 171.927 | 4979.89 | 2154 | 0 | 0 | 0 | 1 | 171.927 | 0 | N/A
optimize_9000221_new_metastable.cif | 0.05 | 0.05 | 319.278 | 2.49994 | 175.122 | 5484.94 | 2194.03 | 0 | 0 | 0 | 1 | 175.122 | 0 | N/A
optimize_9000233_new_metastable.cif | 0.05 | 0.05 | 362.219 | 2.20357 | 186.695 | 5154.2 | 2339.02 | 0 | 0 | 0 | 1 | 186.695 | 0 | N/A
optimize_9000247_new_metastable.cif | 0.05 | 0.05 | 323.571 | 2.46677 | 153.593 | 4746.8 | 1924.3 | 0 | 0 | 0 | 1 | 153.593 | 0 | N/A
optimize_9000298_new_metastable.cif | 0.05 | 0.05 | 345.984 | 2.30697 | 184.939 | 5345.31 | 2317.03 | 0 | 0 | 0 | 1 | 184.939 | 0 | N/A
optimize_9000396_new_metastable.cif | 0.05 | 0.05 | 346.074 | 2.30637 | 170.787 | 4934.99 | 2139.72 | 0 | 0 | 0 | 1 | 170.787 | 0 | N/A
optimize_9000430_new_metastable.cif | 0.05 | 0.05 | 316.88 | 2.51885 | 166.709 | 5260.95 | 2088.63 | 0 | 0 | 0 | 1 | 166.709 | 0 | N/A
optimize_9000445_new_metastable.cif | 0.05 | 0.05 | 327.503 | 2.43716 | 166.736 | 5091.14 | 2088.97 | 0 | 0 | 0 | 1 | 166.736 | 0 | N/A
optimize_9000475_new_metastable.cif | 0.05 | 0.05 | 318.496 | 2.50607 | 140.076 | 4398.03 | 1754.95 | 0.0619497 | 1.94507 | 0.776142 | 1 | 140.076 | 2 | 0.0619497
optimize_9000480_new_metastable.cif | 0.05 | 0.05 | 335.634 | 2.37811 | 189.237 | 5638.21 | 2370.88 | 0 | 0 | 0 | 1 | 189.237 | 0 | N/A
optimize_9000500_new_metastable.cif | 0.05 | 0.05 | 327.622 | 2.43627 | 156.008 | 4761.83 | 1954.56 | 0 | 0 | 0 | 1 | 156.008 | 1 | 0
optimize_9000505_new_metastable.cif | 0.05 | 0.05 | 317.134 | 2.51683 | 173.86 | 5482.21 | 2178.22 | 0 | 0 | 0 | 1 | 173.86 | 0 | N/A
optimize_9000509_new_metastable.cif | 0.05 | 0.05 | 334.04 | 2.38946 | 167.415 | 5011.85 | 2097.48 | 0 | 0 | 0 | 1 | 167.415 | 0 | N/A
optimize_9000515_new_metastable.cif | 0.05 | 0.05 | 338.039 | 2.36119 | 183.139 | 5417.68 | 2294.47 | 0 | 0 | 0 | 1 | 183.139 | 0 | N/A
optimize_9000516_new_metastable.cif | 0.05 | 0.05 | 369.114 | 2.16241 | 192.23 | 5207.86 | 2408.36 | 0 | 0 | 0 | 1 | 192.23 | 0 | N/A
optimize_9000611_new_metastable.cif | 0.05 | 0.05 | 324.777 | 2.45761 | 168.994 | 5203.4 | 2117.26 | 0.0154874 | 0.476864 | 0.194036 | 1 | 168.994 | 1 | 0.0154874
optimize_9000639_new_metastable.cif | 0.05 | 0.05 | 296.733 | 2.68987 | 151.002 | 5088.82 | 1891.84 | 0 | 0 | 0 | 1 | 151.002 | 0 | N/A
optimize_9000655_new_metastable.cif | 0.05 | 0.05 | 364.058 | 2.19244 | 196.48 | 5396.95 | 2461.62 | 0 | 0 | 0 | 1 | 196.48 | 0 | N/A
optimize_9000680_new_metastable.cif | 0.05 | 0.05 | 358.612 | 2.22573 | 188.933 | 5268.44 | 2367.06 | 0 | 0 | 0 | 1 | 188.933 | 0 | N/A
optimize_9000681_new_metastable.cif | 0.05 | 0.05 | 338.199 | 2.36008 | 177.178 | 5238.87 | 2219.79 | 0 | 0 | 0 | 1 | 177.178 | 0 | N/A
optimize_9000706_new_metastable.cif | 0.05 | 0.05 | 347.168 | 2.2991 | 168.416 | 4851.16 | 2110.02 | 0 | 0 | 0 | 1 | 168.416 | 0 | N/A
optimize_9000707_new_metastable.cif | 0.05 | 0.05 | 372.386 | 2.14341 | 184.382 | 4951.37 | 2310.05 | 0 | 0 | 0 | 1 | 184.382 | 0 | N/A
optimize_9000709_new_metastable.cif | 0.05 | 0.05 | 360.967 | 2.21121 | 168.075 | 4656.24 | 2105.74 | 0.0755063 | 2.09178 | 0.945987 | 1 | 168.075 | 1 | 0.0755063
optimize_9000712_new_metastable.cif | 0.05 | 0.05 | 311.34 | 2.56367 | 170.024 | 5461.04 | 2130.16 | 0 | 0 | 0 | 1 | 170.024 | 0 | N/A
optimize_9000716_new_metastable.cif | 0.05 | 0.05 | 342.512 | 2.33036 | 179.289 | 5234.53 | 2246.24 | 0 | 0 | 0 | 1 | 179.289 | 0 | N/A
optimize_9000728_new_metastable.cif | 0.05 | 0.05 | 391.241 | 2.04011 | 185.025 | 4729.19 | 2318.1 | 0 | 0 | 0 | 1 | 185.025 | 0 | N/A
optimize_9000729_new_metastable.cif | 0.05 | 0.05 | 376.586 | 2.1195 | 171.263 | 4547.78 | 2145.68 | 0 | 0 | 0 | 1 | 171.263 | 2 | 0
optimize_9000730_new_metastable.cif | 0.05 | 0.05 | 370.943 | 2.15174 | 178.918 | 4823.32 | 2241.59 | 0 | 0 | 0 | 1 | 178.918 | 0 | N/A
optimize_9000731_new_metastable.cif | 0.05 | 0.05 | 365.761 | 2.18223 | 176.483 | 4825.09 | 2211.08 | 0 | 0 | 0 | 1 | 176.483 | 0 | N/A
optimize_9000740_new_metastable.cif | 0.05 | 0.05 | 378.053 | 2.11128 | 191.36 | 5061.72 | 2397.47 | 0 | 0 | 0 | 1 | 191.36 | 0 | N/A
optimize_9000749_new_metastable.cif | 0.05 | 0.05 | 345.504 | 2.31017 | 173.708 | 5027.67 | 2176.32 | 0 | 0 | 0 | 1 | 173.708 | 1 | 0
optimize_9000756_new_metastable.cif | 0.05 | 0.05 | 327.349 | 2.4383 | 155.319 | 4744.74 | 1945.92 | 0 | 0 | 0 | 1 | 155.319 | 2 | 0
optimize_9000758_new_metastable.cif | 0.05 | 0.05 | 360.944 | 2.21135 | 184.444 | 5110.05 | 2310.82 | 0 | 0 | 0 | 1 | 184.444 | 1 | 0
optimize_9000799_new_metastable.cif | 0.05 | 0.05 | 334.804 | 2.384 | 161.28 | 4817.13 | 2020.61 | 0 | 0 | 0 | 1 | 161.28 | 0 | N/A
optimize_9000808_new_metastable.cif | 0.05 | 0.05 | 344.797 | 2.31491 | 166.087 | 4816.96 | 2080.84 | 0 | 0 | 0 | 1 | 166.087 | 1 | 0
optimize_9000812_new_metastable.cif | 0.05 | 0.05 | 377.019 | 2.11707 | 179.933 | 4772.52 | 2254.31 | 0 | 0 | 0 | 1 | 179.933 | 0 | N/A
optimize_9000822_new_metastable.cif | 0.05 | 0.05 | 380.159 | 2.09958 | 174.51 | 4590.46 | 2186.37 | 1.00681 | 26.4838 | 12.6138 | 1 | 174.51 | 1 | 1.00681
optimize_9000825_new_metastable.cif | 0.05 | 0.05 | 319.533 | 2.49794 | 168.36 | 5268.95 | 2109.32 | 0 | 0 | 0 | 1 | 168.36 | 0 | N/A
optimize_9000827_new_metastable.cif | 0.05 | 0.05 | 375.083 | 2.12799 | 178.071 | 4747.52 | 2230.98 | 0 | 0 | 0 | 1 | 178.071 | 0 | N/A
optimize_9000848_new_metastable.cif | 0.05 | 0.05 | 364.18 | 2.1917 | 181.862 | 4993.73 | 2278.47 | 0 | 0 | 0 | 1 | 181.862 | 0 | N/A
optimize_9000850_new_metastable.cif | 0.05 | 0.05 | 332.87 | 2.39786 | 201.399 | 6050.38 | 2523.25 | 0 | 0 | 0 | 1 | 201.399 | 0 | N/A
optimize_9000853_new_metastable.cif | 0.05 | 0.05 | 360.859 | 2.21187 | 192.645 | 5338.52 | 2413.58 | 0 | 0 | 0 | 1 | 192.645 | 0 | N/A
optimize_9000854_new_metastable.cif | 0.05 | 0.05 | 325.374 | 2.4531 | 151.427 | 4653.93 | 1897.16 | 1.03971 | 31.9543 | 13.0261 | 1 | 151.427 | 1 | 1.03971
optimize_9000873_new_metastable.cif | 0.05 | 0.05 | 335.643 | 2.37804 | 176.3 | 5252.61 | 2208.79 | 0 | 0 | 0 | 1 | 176.3 | 0 | N/A
optimize_9000892_new_metastable.cif | 0.05 | 0.05 | 319.148 | 2.50095 | 166.781 | 5225.81 | 2089.53 | 0 | 0 | 0 | 1 | 166.781 | 0 | N/A
optimize_9000894_new_metastable.cif | 0.05 | 0.05 | 356.865 | 2.23663 | 172.342 | 4829.33 | 2159.2 | 0 | 0 | 0 | 1 | 172.342 | 0 | N/A
optimize_9000923_new_metastable.cif | 0.05 | 0.05 | 323.543 | 2.46698 | 159.498 | 4929.72 | 1998.28 | 0 | 0 | 0 | 1 | 159.498 | 0 | N/A
optimize_9000925_new_metastable.cif | 0.05 | 0.05 | 323.732 | 2.46554 | 172.988 | 5343.58 | 2167.3 | 0 | 0 | 0 | 1 | 172.988 | 0 | N/A
optimize_9000934_new_metastable.cif | 0.05 | 0.05 | 351.927 | 2.26801 | 185.042 | 5257.96 | 2318.31 | 0 | 0 | 0 | 1 | 185.042 | 0 | N/A
optimize_9000939_new_metastable.cif | 0.05 | 0.05 | 313.837 | 2.54328 | 169.257 | 5393.15 | 2120.55 | 0 | 0 | 0 | 1 | 169.257 | 0 | N/A
optimize_9000967_new_metastable.cif | 0.05 | 0.05 | 341.2 | 2.33931 | 193.217 | 5662.85 | 2420.73 | 0 | 0 | 0 | 1 | 193.217 | 0 | N/A
optimize_9019465_new_metastable.cif | 0.05 | 0.05 | 313.17 | 2.54869 | 171.597 | 5479.35 | 2149.87 | 0 | 0 | 0 | 1 | 171.597 | 0 | N/A
optimize_9024623_new_metastable.cif | 0.05 | 0.05 | 355.99 | 2.24213 | 181.587 | 5100.9 | 2275.03 | 0 | 0 | 0 | 1 | 181.587 | 0 | N/A
optimize_9024656_new_metastable.cif | 0.05 | 0.05 | 345.228 | 2.31202 | 162.644 | 4711.21 | 2037.71 | 0 | 0 | 0 | 1 | 162.644 | 0 | N/A
optimize_9043047_new_metastable.cif | 0.05 | 0.05 | 360.741 | 2.2126 | 182.965 | 5071.92 | 2292.29 | 0 | 0 | 0 | 1 | 182.965 | 1 | 0
optimize_9043167_new_metastable.cif | 0.05 | 0.05 | 364.025 | 2.19264 | 184.54 | 5069.43 | 2312.02 | 0 | 0 | 0 | 1 | 184.54 | 0 | N/A
optimize_9045720_new_metastable.cif | 0.05 | 0.05 | 343.281 | 2.32514 | 161.299 | 4698.75 | 2020.85 | 2.35618 | 68.6372 | 29.5196 | 1 | 161.299 | 2 | 1.06678
optimize_9048600_new_metastable.cif | 0.05 | 0.05 | 295.643 | 2.69979 | 135.026 | 4567.2 | 1691.69 | 0 | 0 | 0 | 1 | 135.026 | 0 | N/A
optimize_9053290_new_metastable.cif | 0.05 | 0.05 | 329.309 | 2.42378 | 161.533 | 4905.2 | 2023.78 | 0 | 0 | 0 | 1 | 161.533 | 0 | N/A
optimize_9068461_new_metastable.cif | 0.05 | 0.05 | 464.512 | 1.71831 | 167.509 | 3606.13 | 2098.65 | 0 | 0 | 0 | 1 | 167.509 | 0 | N/A
optimize_9082809_new_metastable.cif | 0.05 | 0.05 | 399.275 | 1.99906 | 191.568 | 4797.9 | 2400.08 | 0 | 0 | 0 | 1 | 191.568 | 0 | N/A
optimize_9086537_new_metastable.cif | 0.05 | 0.05 | 299.855 | 2.66187 | 134.845 | 4497 | 1689.42 | 0 | 0 | 0 | 1 | 134.845 | 0 | N/A
optimize_9100320_new_metastable.cif | 0.05 | 0.05 | 329.304 | 2.42382 | 168.033 | 5102.66 | 2105.21 | 0 | 0 | 0 | 1 | 168.033 | 0 | N/A
optimize_9109665_new_metastable.cif | 0.05 | 0.05 | 335.428 | 2.37957 | 184.803 | 5509.47 | 2315.32 | 0 | 0 | 0 | 2 | 92.5642 | 0 | N/A
optimize_9117213_new_metastable.cif | 0.05 | 0.05 | 329.828 | 2.41997 | 163.592 | 4959.93 | 2049.58 | 0 | 0 | 0 | 1 | 163.592 | 0 | N/A
optimize_9119705_new_metastable.cif | 0.05 | 0.05 | 348.848 | 2.28803 | 170.302 | 4881.84 | 2133.64 | 0 | 0 | 0 | 1 | 170.302 | 0 | N/A
optimize_new_metastable.cif | 0.05 | 0.05 | 298.954 | 2.66989 | 129.375 | 4327.6 | 1620.89 | 0.0600189 | 2.00763 | 0.751952 | 1 | 129.375 | 2 | 0.0309748