## Sheet1
文件名 | 最大包含球体直径 | 自由球体直径 | 沿自由球体路径的包含球体直径
new_metastable_01 | 1.29267 | 1.13491 | 1.29267
new_metastable_02 | 1.75957 | 1.00300 | 1.75074
new_metastable_03 | 2.20798 | 1.03756 | 2.00720
new_metastable_04 | 1.51527 | 0.70527 | 1.30346
new_metastable_05 | 1.71380 | 1.14025 | 1.71380
new_metastable_06 | 2.84388 | 1.95736 | 2.79375
new_metastable_07 | 2.32845 | 1.05089 | 2.32845
new_metastable_08 | 2.77111 | 1.92432 | 2.35537
new_metastable_09 | 2.24152 | 1.18733 | 1.85942
new_metastable_10 | 1.84238 | 1.08117 | 1.82924
new_metastable_11 | 2.06397 | 1.14255 | 2.05929
new_metastable_12 | 1.73027 | 1.13548 | 1.73027
new_metastable_13 | 1.75055 | 0.93364 | 1.74948
new_metastable_14 | 1.92412 | 0.85325 | 1.92412
new_metastable_15 | 2.62051 | 1.15112 | 2.62051
new_metastable_16 | 2.68272 | 1.46579 | 2.67807
new_metastable_17 | 2.90608 | 1.08232 | 2.83017
new_metastable_18 | 1.97022 | 0.94046 | 1.97022
new_metastable_19 | 2.97845 | 1.57185 | 2.95956
new_metastable_20 | 2.37132 | 1.07755 | 2.29021
new_metastable_21 | 2.40869 | 1.52418 | 2.21763
new_metastable_22 | 2.51670 | 1.58385 | 2.42419
new_metastable_23 | 1.75252 | 1.15663 | 1.75252
new_metastable_24 | 2.01197 | 1.59722 | 2.01197
new_metastable_25 | 2.78511 | 1.61588 | 2.75986
new_metastable_26 | 2.05728 | 1.26403 | 1.99339
new_metastable_27 | 2.16448 | 1.03270 | 2.16448
new_metastable_28 | 1.88812 | 0.85072 | 1.66931
new_metastable_29 | 2.15421 | 0.92792 | 2.08851
new_metastable_30 | 2.62735 | 0.71505 | 2.62735
new_metastable_31 | 3.00023 | 1.35821 | 3.00023
new_metastable_32 | 1.70160 | 1.15308 | 1.65451
new_metastable_33 | 1.45000 | 0.66181 | 1.29693
new_metastable_34 | 2.72750 | 1.19437 | 2.67095
new_metastable_35 | 2.53458 | 1.14647 | 2.37140
new_metastable_36 | 2.30721 | 1.38030 | 2.29001
new_metastable_37 | 2.63024 | 1.42114 | 2.59726
new_metastable_38 | 3.03154 | 1.13949 | 3.03154
new_metastable_39 | 2.11745 | 1.61851 | 2.10805
new_metastable_40 | 1.32717 | 0.84520 | 1.27600
new_metastable_41 | 2.71091 | 1.11330 | 2.71091
new_metastable_42 | 3.04563 | 2.23823 | 2.96066
new_metastable_43 | 3.10831 | 2.18886 | 3.10831
new_metastable_44 | 3.56885 | 1.55199 | 3.44225
new_metastable_45 | 3.21359 | 1.55463 | 3.14313
new_metastable_46 | 3.15147 | 1.83591 | 3.15147
new_metastable_47 | 2.56583 | 1.49884 | 2.56440
new_metastable_48 | 2.60614 | 0.79798 | 2.59930
new_metastable_49 | 2.79615 | 1.47476 | 2.79615
new_metastable_50 | 2.20865 | 1.43462 | 1.89229
new_metastable_51 | 2.58432 | 2.13819 | 2.58432
new_metastable_52 | 3.07877 | 1.45080 | 2.83963
new_metastable_53 | 3.08789 | 1.58813 | 3.08789
new_metastable_54 | 2.12584 | 0.97097 | 2.12584
new_metastable_55 | 3.13186 | 2.54100 | 3.13186
new_metastable_56 | 3.18801 | 1.13104 | 3.15123
new_metastable_57 | 1.77181 | 0.79387 | 1.24406
new_metastable_58 | 2.68190 | 1.74176 | 2.68190
new_metastable_59 | 2.50322 | 0.87174 | 2.26742
new_metastable_60 | 2.20611 | 0.97405 | 2.18902
new_metastable_61 | 1.83636 | 0.91492 | 1.70731
new_metastable_62 | 2.64954 | 1.91979 | 2.64954
new_metastable_63 | 2.17840 | 1.19481 | 2.17840
new_metastable_64 | 1.71936 | 0.95143 | 1.71936
new_metastable_65 | 2.66536 | 0.94514 | 2.36212
new_metastable_66 | 1.78676 | 0.69213 | 1.78676
new_metastable_67 | 2.41661 | 1.16265 | 1.88350
new_metastable_68 | 1.70717 | 1.01200 | 1.70717
new_metastable_69 | 2.48257 | 1.49799 | 2.48142
new_metastable_70 | 2.49460 | 1.39614 | 2.41866
new_metastable_71 | 2.09418 | 1.64336 | 2.07917
new_metastable_72 | 2.76025 | 1.38367 | 2.76025
new_metastable_73 | 2.20794 | 1.28568 | 2.20794
new_metastable_74 | 1.38293 | 0.61843 | 1.08481
new_metastable_75 | 1.81757 | 1.22382 | 1.81757
new_metastable_76 | 3.84326 | 3.45418 | 3.84326
new_metastable_77 | 3.01411 | 2.16074 | 3.01411
new_metastable_78 | 1.54269 | 0.31542 | 1.54269
new_metastable_79 | 2.02190 | 1.33917 | 2.02190
new_metastable_80 | 1.79886 | 1.28721 | 1.79886
new_metastable_81 | 2.03554 | 1.55172 | 2.03554
new_metastable_82 | 2.41113 | 1.71516 | 2.41113
new_metastable_83 | 1.66755 | 1.28169 | 1.64351