## Sheet
文件名 | 探针半径 | 通道半径 | 单位晶胞体积 | 密度 | （可触及）单位晶胞体积 | （可触及）孔隙率 | （可触及）材料质量单位的体积 | （不可触及）单位晶胞体积 | （不可触及）孔隙率 | （不可触及）材料质量单位的体积 | 通道数量 | 通道可访问体积 | 孔隙数量 | 孔隙可访问体积
new_stable_01 | 0.05 | 0.05 | 347.002 | 2.3002 | 71.5935 | 0.20632 | 0.0896965 | N/A | N/A | N/A | 0 | N/A | N/A | N/A
new_stable_02 | 0.05 | 0.05 | 355.987 | 2.24214 | 82.3541 | 0.23134 | 0.103178 | N/A | N/A | N/A | 0 | N/A | N/A | N/A
new_stable_03 | 0.05 | 0.05 | 370.219 | 2.15595 | 92.6213 | 0.25018 | 0.116041 | N/A | N/A | N/A | 0 | N/A | N/A | N/A
new_stable_04 | 0.05 | 0.05 | 400.628 | 1.99231 | 123.53 | 0.30834 | 0.154765 | N/A | N/A | N/A | 0 | N/A | N/A | N/A
new_stable_05 | 0.05 | 0.05 | 337.796 | 2.36289 | 64.0528 | 0.18962 | 0.0802491 | N/A | N/A | N/A | 0 | N/A | N/A | N/A
new_stable_06 | 0.05 | 0.05 | 351.796 | 2.26886 | 76.6564 | 0.2179 | 0.0960396 | N/A | N/A | N/A | 0 | N/A | N/A | N/A
new_stable_07 | 0.05 | 0.05 | 327.611 | 2.43635 | 54.4752 | 0.16628 | 0.0682497 | N/A | N/A | N/A | 0 | N/A | N/A | N/A
new_stable_08 | 0.05 | 0.05 | 315.719 | 2.52811 | 41.2392 | 0.13062 | 0.051667 | N/A | N/A | N/A | 0 | N/A | N/A | N/A
new_stable_09 | 0.05 | 0.05 | 450.389 | 1.77219 | 175.508 | 0.38968 | 0.219886 | N/A | N/A | N/A | 0 | N/A | N/A | N/A
new_stable_10 | 0.05 | 0.05 | 329.807 | 2.42013 | 55.9022 | 0.1695 | 0.0700376 | N/A | N/A | N/A | 0 | N/A | N/A | N/A
new_stable_11 | 0.05 | 0.05 | 364.922 | 2.18725 | 91.0699 | 0.24956 | 0.114098 | N/A | N/A | N/A | 0 | N/A | N/A | N/A
new_stable_12 | 0.05 | 0.05 | 387.466 | 2.05999 | 114.047 | 0.29434 | 0.142884 | N/A | N/A | N/A | 0 | N/A | N/A | N/A
new_stable_13 | 0.05 | 0.05 | 354.777 | 2.24979 | 81.4213 | 0.2295 | 0.102009 | N/A | N/A | N/A | 1 | 0 | N/A | N/A
new_stable_14 | 0.05 | 0.05 | 367.669 | 2.1709 | 94.7998 | 0.25784 | 0.118771 | N/A | N/A | N/A | 0 | N/A | N/A | N/A
new_stable_15 | 0.05 | 0.05 | 352.504 | 2.2643 | 78.2205 | 0.2219 | 0.0979993 | N/A | N/A | N/A | 1 | 0 | N/A | N/A
new_stable_16 | 0.05 | 0.05 | 355.189 | 2.24718 | 79.1645 | 0.22288 | 0.0991819 | N/A | N/A | N/A | 0 | N/A | N/A | N/A
new_stable_17 | 0.05 | 0.05 | 381.636 | 2.09145 | 107.53 | 0.28176 | 0.13472 | N/A | N/A | N/A | 0 | N/A | N/A | N/A
new_stable_18 | 0.05 | 0.05 | 381.329 | 2.09314 | 107.176 | 0.28106 | 0.134277 | N/A | N/A | N/A | 0 | N/A | N/A | N/A
new_stable_19 | 0.05 | 0.05 | 387.665 | 2.05893 | 113.555 | 0.29292 | 0.142268 | N/A | N/A | N/A | 0 | N/A | N/A | N/A
new_stable_20 | 0.05 | 0.05 | 367.481 | 2.17201 | 92.7302 | 0.25234 | 0.116178 | N/A | N/A | N/A | 1 | 0 | N/A | N/A
new_stable_21 | 0.05 | 0.05 | 403.388 | 1.97868 | 129.859 | 0.32192 | 0.162695 | N/A | N/A | N/A | 0 | N/A | N/A | N/A
new_stable_22 | 0.05 | 0.05 | 345.608 | 2.30948 | 73.3519 | 0.21224 | 0.0918996 | N/A | N/A | N/A | 0 | N/A | N/A | N/A
new_stable_23 | 0.05 | 0.05 | 370.353 | 2.15517 | 95.8398 | 0.25878 | 0.120074 | N/A | N/A | N/A | 0 | N/A | N/A | N/A
new_stable_24 | 0.05 | 0.05 | 398.144 | 2.00474 | 124.516 | 0.31274 | 0.156001 | N/A | N/A | N/A | 0 | N/A | N/A | N/A
new_stable_25 | 0.05 | 0.05 | 374.111 | 2.13352 | 101.616 | 0.27162 | 0.127311 | N/A | N/A | N/A | 0 | N/A | N/A | N/A
new_stable_26 | 0.05 | 0.05 | 327.846 | 2.4346 | 54.9207 | 0.16752 | 0.0688079 | N/A | N/A | N/A | 0 | N/A | N/A | N/A
new_stable_27 | 0.05 | 0.05 | 380.746 | 2.09634 | 104.263 | 0.27384 | 0.130627 | N/A | N/A | N/A | 0 | N/A | N/A | N/A
new_stable_28 | 0.05 | 0.05 | 388.211 | 2.05603 | 111.929 | 0.28832 | 0.140231 | N/A | N/A | N/A | 0 | N/A | N/A | N/A
new_stable_29 | 0.05 | 0.05 | 338.878 | 2.35534 | 65.0917 | 0.19208 | 0.0815507 | N/A | N/A | N/A | 0 | N/A | N/A | N/A
new_stable_30 | 0.05 | 0.05 | 328.212 | 2.43189 | 54.6801 | 0.1666 | 0.0685064 | N/A | N/A | N/A | 0 | N/A | N/A | N/A
new_stable_31 | 0.05 | 0.05 | 348.072 | 2.29313 | 75.7475 | 0.21762 | 0.0949009 | N/A | N/A | N/A | 0 | N/A | N/A | N/A
new_stable_32 | 0.05 | 0.05 | 353.922 | 2.25523 | 78.9458 | 0.22306 | 0.098908 | N/A | N/A | N/A | 0 | N/A | N/A | N/A
new_stable_33 | 0.05 | 0.05 | 333.428 | 2.39384 | 56.7162 | 0.1701 | 0.0710573 | N/A | N/A | N/A | 0 | N/A | N/A | N/A