## Sheet
文件名 | 探针半径 | 通道半径 | 单位晶胞体积 | 密度 | （可触及）单位晶胞体积 | （可触及）孔隙率 | （可触及）材料质量单位的体积 | （不可触及）单位晶胞体积 | （不可触及）孔隙率 | （不可触及）材料质量单位的体积 | 通道数量 | 通道可访问体积 | 孔隙数量 | 孔隙可访问体积
new_metastable_01 | 0.05 | 0.05 | 315.086 | 2.53319 | 48.4162 | 0.15366 | 0.0606586 | N/A | N/A | N/A | 0 | N/A | N/A | N/A
new_metastable_02 | 0.05 | 0.05 | 323.674 | 2.46598 | 49.5545 | 0.1531 | 0.0620848 | N/A | N/A | N/A | 0 | N/A | N/A | N/A
new_metastable_03 | 0.05 | 0.05 | 329.863 | 2.41972 | 57.0464 | 0.17294 | 0.0714711 | N/A | N/A | N/A | 0 | N/A | N/A | N/A
new_metastable_04 | 0.05 | 0.05 | 299.516 | 2.66488 | 29.2208 | 0.09756 | 0.0366096 | N/A | N/A | N/A | 0 | N/A | N/A | N/A
new_metastable_05 | 0.05 | 0.05 | 320.839 | 2.48777 | 52.4828 | 0.16358 | 0.0657536 | N/A | N/A | N/A | 0 | N/A | N/A | N/A
new_metastable_06 | 0.05 | 0.05 | 400.029 | 1.99529 | 120.777 | 0.30192 | 0.151316 | N/A | N/A | N/A | 0 | N/A | N/A | N/A
new_metastable_07 | 0.05 | 0.05 | 342.408 | 2.33106 | 71.9605 | 0.21016 | 0.0901564 | N/A | N/A | N/A | 0 | N/A | N/A | N/A
new_metastable_08 | 0.05 | 0.05 | 353.912 | 2.25529 | 83.042 | 0.23464 | 0.10404 | N/A | N/A | N/A | 0 | N/A | N/A | N/A
new_metastable_09 | 0.05 | 0.05 | 337.991 | 2.36153 | 67.1723 | 0.19874 | 0.0841574 | N/A | N/A | N/A | 0 | N/A | N/A | N/A
new_metastable_10 | 0.05 | 0.05 | 323.858 | 2.46458 | 55.6194 | 0.17174 | 0.0696832 | N/A | N/A | N/A | 2 | 0 | N/A | N/A
new_metastable_11 | 0.05 | 0.05 | 336.989 | 2.36855 | 64.0212 | 0.18998 | 0.0802095 | N/A | N/A | N/A | 0 | N/A | N/A | N/A
new_metastable_12 | 0.05 | 0.05 | 320.23 | 2.4925 | 47.6695 | 0.14886 | 0.0597231 | N/A | N/A | N/A | 0 | N/A | N/A | N/A
new_metastable_13 | 0.05 | 0.05 | 322.727 | 2.47322 | 52.8046 | 0.16362 | 0.0661567 | N/A | N/A | N/A | 0 | N/A | N/A | N/A
new_metastable_14 | 0.05 | 0.05 | 312.127 | 2.55721 | 40.8512 | 0.13088 | 0.0511807 | N/A | N/A | N/A | 0 | N/A | N/A | N/A
new_metastable_15 | 0.05 | 0.05 | 353.115 | 2.26038 | 79.5144 | 0.22518 | 0.0996203 | N/A | N/A | N/A | 0 | N/A | N/A | N/A
new_metastable_16 | 0.05 | 0.05 | 351.726 | 2.26931 | 79.4408 | 0.22586 | 0.0995281 | N/A | N/A | N/A | 0 | N/A | N/A | N/A
new_metastable_17 | 0.05 | 0.05 | 345.242 | 2.31193 | 74.3789 | 0.21544 | 0.0931863 | N/A | N/A | N/A | 0 | N/A | N/A | N/A
new_metastable_18 | 0.05 | 0.05 | 319.278 | 2.49994 | 45.7333 | 0.14324 | 0.0572974 | N/A | N/A | N/A | 0 | N/A | N/A | N/A
new_metastable_19 | 0.05 | 0.05 | 362.219 | 2.20357 | 88.5481 | 0.24446 | 0.110938 | N/A | N/A | N/A | 0 | N/A | N/A | N/A
new_metastable_20 | 0.05 | 0.05 | 323.571 | 2.46677 | 55.4924 | 0.1715 | 0.0695241 | N/A | N/A | N/A | 0 | N/A | N/A | N/A
new_metastable_21 | 0.05 | 0.05 | 345.984 | 2.30697 | 72.9749 | 0.21092 | 0.0914273 | N/A | N/A | N/A | 0 | N/A | N/A | N/A
new_metastable_22 | 0.05 | 0.05 | 346.074 | 2.30637 | 76.4684 | 0.22096 | 0.0958042 | N/A | N/A | N/A | 0 | N/A | N/A | N/A
new_metastable_23 | 0.05 | 0.05 | 316.88 | 2.51885 | 47.8426 | 0.15098 | 0.05994 | N/A | N/A | N/A | 0 | N/A | N/A | N/A
new_metastable_24 | 0.05 | 0.05 | 327.503 | 2.43716 | 55.8523 | 0.17054 | 0.069975 | N/A | N/A | N/A | 0 | N/A | N/A | N/A
new_metastable_25 | 0.05 | 0.05 | 318.496 | 2.50607 | 52.5073 | 0.16486 | 0.0657842 | N/A | N/A | N/A | 2 | 0 | N/A | N/A
new_metastable_26 | 0.05 | 0.05 | 335.634 | 2.37811 | 62.1996 | 0.18532 | 0.0779273 | N/A | N/A | N/A | 0 | N/A | N/A | N/A
new_metastable_27 | 0.05 | 0.05 | 327.622 | 2.43627 | 56.4492 | 0.1723 | 0.0707229 | N/A | N/A | N/A | 1 | 0 | N/A | N/A
new_metastable_28 | 0.05 | 0.05 | 317.134 | 2.51683 | 44.291 | 0.13966 | 0.0554903 | N/A | N/A | N/A | 0 | N/A | N/A | N/A
new_metastable_29 | 0.05 | 0.05 | 334.04 | 2.38946 | 62.2115 | 0.18624 | 0.0779422 | N/A | N/A | N/A | 0 | N/A | N/A | N/A
new_metastable_30 | 0.05 | 0.05 | 338.039 | 2.36119 | 65.8365 | 0.19476 | 0.0824839 | N/A | N/A | N/A | 0 | N/A | N/A | N/A
new_metastable_31 | 0.05 | 0.05 | 369.114 | 2.16241 | 95.6375 | 0.2591 | 0.11982 | N/A | N/A | N/A | 0 | N/A | N/A | N/A
new_metastable_32 | 0.05 | 0.05 | 324.777 | 2.45761 | 52.354 | 0.1612 | 0.0655921 | N/A | N/A | N/A | 1 | 0 | N/A | N/A
new_metastable_33 | 0.05 | 0.05 | 296.733 | 2.68987 | 30.2134 | 0.10182 | 0.0378531 | N/A | N/A | N/A | 0 | N/A | N/A | N/A
new_metastable_34 | 0.05 | 0.05 | 364.058 | 2.19244 | 87.8035 | 0.24118 | 0.110005 | N/A | N/A | N/A | 0 | N/A | N/A | N/A
new_metastable_35 | 0.05 | 0.05 | 358.612 | 2.22573 | 85.1776 | 0.23752 | 0.106715 | N/A | N/A | N/A | 0 | N/A | N/A | N/A
new_metastable_36 | 0.05 | 0.05 | 338.199 | 2.36008 | 65.1506 | 0.19264 | 0.0816245 | N/A | N/A | N/A | 0 | N/A | N/A | N/A
new_metastable_37 | 0.05 | 0.05 | 347.168 | 2.2991 | 76.12 | 0.21926 | 0.0953676 | N/A | N/A | N/A | 0 | N/A | N/A | N/A
new_metastable_38 | 0.05 | 0.05 | 372.386 | 2.14341 | 99.0919 | 0.2661 | 0.124148 | N/A | N/A | N/A | 0 | N/A | N/A | N/A
new_metastable_39 | 0.05 | 0.05 | 360.967 | 2.21121 | 89.9891 | 0.2493 | 0.112744 | N/A | N/A | N/A | 1 | 0 | N/A | N/A
new_metastable_40 | 0.05 | 0.05 | 311.34 | 2.56367 | 38.4816 | 0.1236 | 0.048212 | N/A | N/A | N/A | 0 | N/A | N/A | N/A
new_metastable_41 | 0.05 | 0.05 | 342.512 | 2.33036 | 71.8795 | 0.20986 | 0.0900549 | N/A | N/A | N/A | 0 | N/A | N/A | N/A
new_metastable_42 | 0.05 | 0.05 | 391.241 | 2.04011 | 116.864 | 0.2987 | 0.146414 | N/A | N/A | N/A | 0 | N/A | N/A | N/A
new_metastable_43 | 0.05 | 0.05 | 376.586 | 2.1195 | 105.083 | 0.27904 | 0.131654 | N/A | N/A | N/A | 2 | 0 | N/A | N/A
new_metastable_44 | 0.05 | 0.05 | 370.943 | 2.15174 | 98.7153 | 0.26612 | 0.123676 | N/A | N/A | N/A | 0 | N/A | N/A | N/A
new_metastable_45 | 0.05 | 0.05 | 365.761 | 2.18223 | 93.7079 | 0.2562 | 0.117403 | N/A | N/A | N/A | 0 | N/A | N/A | N/A
new_metastable_46 | 0.05 | 0.05 | 378.053 | 2.11128 | 105.295 | 0.27852 | 0.13192 | N/A | N/A | N/A | 0 | N/A | N/A | N/A
new_metastable_47 | 0.05 | 0.05 | 345.504 | 2.31017 | 73.5578 | 0.2129 | 0.0921575 | N/A | N/A | N/A | 1 | 0 | N/A | N/A
new_metastable_48 | 0.05 | 0.05 | 327.349 | 2.4383 | 58.2419 | 0.17792 | 0.0729689 | N/A | N/A | N/A | 2 | 0 | N/A | N/A
new_metastable_49 | 0.05 | 0.05 | 360.944 | 2.21135 | 88.5684 | 0.24538 | 0.110964 | N/A | N/A | N/A | 1 | 0 | N/A | N/A
new_metastable_50 | 0.05 | 0.05 | 334.804 | 2.384 | 65.2533 | 0.1949 | 0.0817532 | N/A | N/A | N/A | 0 | N/A | N/A | N/A
new_metastable_51 | 0.05 | 0.05 | 344.797 | 2.31491 | 74.2416 | 0.21532 | 0.0930143 | N/A | N/A | N/A | 1 | 0 | N/A | N/A
new_metastable_52 | 0.05 | 0.05 | 377.019 | 2.11707 | 104.683 | 0.27766 | 0.131153 | N/A | N/A | N/A | 0 | N/A | N/A | N/A
new_metastable_53 | 0.05 | 0.05 | 380.159 | 2.09958 | 110.147 | 0.28974 | 0.137999 | N/A | N/A | N/A | 1 | 0.0304127 | N/A | N/A
new_metastable_54 | 0.05 | 0.05 | 319.533 | 2.49794 | 48.9525 | 0.1532 | 0.0613305 | N/A | N/A | N/A | 0 | N/A | N/A | N/A
new_metastable_55 | 0.05 | 0.05 | 375.083 | 2.12799 | 103.073 | 0.2748 | 0.129136 | N/A | N/A | N/A | 0 | N/A | N/A | N/A
new_metastable_56 | 0.05 | 0.05 | 364.18 | 2.1917 | 90.2147 | 0.24772 | 0.113026 | N/A | N/A | N/A | 0 | N/A | N/A | N/A
new_metastable_57 | 0.05 | 0.05 | 332.87 | 2.39786 | 57.3934 | 0.17242 | 0.0719059 | N/A | N/A | N/A | 0 | N/A | N/A | N/A
new_metastable_58 | 0.05 | 0.05 | 360.859 | 2.21187 | 85.9928 | 0.2383 | 0.107737 | N/A | N/A | N/A | 0 | N/A | N/A | N/A
new_metastable_59 | 0.05 | 0.05 | 325.374 | 2.4531 | 55.4697 | 0.17048 | 0.0694958 | N/A | N/A | N/A | 1 | 0.0520598 | N/A | N/A
new_metastable_60 | 0.05 | 0.05 | 335.643 | 2.37804 | 64.0542 | 0.19084 | 0.0802508 | N/A | N/A | N/A | 0 | N/A | N/A | N/A
new_metastable_61 | 0.05 | 0.05 | 319.148 | 2.50095 | 47.3169 | 0.14826 | 0.0592814 | N/A | N/A | N/A | 0 | N/A | N/A | N/A
new_metastable_62 | 0.05 | 0.05 | 356.865 | 2.23663 | 85.362 | 0.2392 | 0.106947 | N/A | N/A | N/A | 0 | N/A | N/A | N/A
new_metastable_63 | 0.05 | 0.05 | 323.543 | 2.46698 | 50.4468 | 0.15592 | 0.0632027 | N/A | N/A | N/A | 0 | N/A | N/A | N/A
new_metastable_64 | 0.05 | 0.05 | 323.732 | 2.46554 | 52.5352 | 0.16228 | 0.0658192 | N/A | N/A | N/A | 0 | N/A | N/A | N/A
new_metastable_65 | 0.05 | 0.05 | 351.927 | 2.26801 | 78.3319 | 0.22258 | 0.0981389 | N/A | N/A | N/A | 0 | N/A | N/A | N/A
new_metastable_66 | 0.05 | 0.05 | 313.837 | 2.54328 | 43.1651 | 0.13754 | 0.0540798 | N/A | N/A | N/A | 0 | N/A | N/A | N/A
new_metastable_67 | 0.05 | 0.05 | 341.2 | 2.33931 | 63.5179 | 0.18616 | 0.0795789 | N/A | N/A | N/A | 0 | N/A | N/A | N/A
new_metastable_68 | 0.05 | 0.05 | 313.17 | 2.54869 | 40.9376 | 0.13072 | 0.0512891 | N/A | N/A | N/A | 0 | N/A | N/A | N/A
new_metastable_69 | 0.05 | 0.05 | 355.99 | 2.24213 | 82.9671 | 0.23306 | 0.103946 | N/A | N/A | N/A | 0 | N/A | N/A | N/A
new_metastable_70 | 0.05 | 0.05 | 345.228 | 2.31202 | 75.2253 | 0.2179 | 0.0942467 | N/A | N/A | N/A | 0 | N/A | N/A | N/A
new_metastable_71 | 0.05 | 0.05 | 360.741 | 2.2126 | 86.4336 | 0.2396 | 0.108289 | N/A | N/A | N/A | 1 | 0 | N/A | N/A
new_metastable_72 | 0.05 | 0.05 | 364.025 | 2.19264 | 89.9141 | 0.247 | 0.11265 | N/A | N/A | N/A | 0 | N/A | N/A | N/A
new_metastable_73 | 0.05 | 0.05 | 343.281 | 2.32514 | 70.6198 | 0.20572 | 0.0884766 | N/A | N/A | N/A | 2 | 0.0480593 | N/A | N/A
new_metastable_74 | 0.05 | 0.05 | 295.643 | 2.69979 | 24.6093 | 0.08324 | 0.030832 | N/A | N/A | N/A | 0 | N/A | N/A | N/A
new_metastable_75 | 0.05 | 0.05 | 329.309 | 2.42378 | 58.3536 | 0.1772 | 0.0731088 | N/A | N/A | N/A | 0 | N/A | N/A | N/A
new_metastable_76 | 0.05 | 0.05 | 464.512 | 1.71831 | 198.811 | 0.428 | 0.249082 | N/A | N/A | N/A | 0 | N/A | N/A | N/A
new_metastable_77 | 0.05 | 0.05 | 399.275 | 1.99906 | 126.969 | 0.318 | 0.159075 | N/A | N/A | N/A | 0 | N/A | N/A | N/A
new_metastable_78 | 0.05 | 0.05 | 299.855 | 2.66187 | 32.4144 | 0.1081 | 0.0406106 | N/A | N/A | N/A | 0 | N/A | N/A | N/A
new_metastable_79 | 0.05 | 0.05 | 329.304 | 2.42382 | 55.6063 | 0.16886 | 0.0696668 | N/A | N/A | N/A | 0 | N/A | N/A | N/A
new_metastable_80 | 0.05 | 0.05 | 335.428 | 2.37957 | 64.6504 | 0.19274 | 0.0809978 | N/A | N/A | N/A | 0 | N/A | N/A | N/A
new_metastable_81 | 0.05 | 0.05 | 329.828 | 2.41997 | 59.8373 | 0.18142 | 0.0749677 | N/A | N/A | N/A | 0 | N/A | N/A | N/A
new_metastable_82 | 0.05 | 0.05 | 348.848 | 2.28803 | 79.2932 | 0.2273 | 0.0993431 | N/A | N/A | N/A | 0 | N/A | N/A | N/A
new_metastable_83 | 0.05 | 0.05 | 298.954 | 2.66989 | 30.4634 | 0.1019 | 0.0381663 | N/A | N/A | N/A | 2 | 0 | N/A | N/A